## Лист1
Name | Conc. % | Formula | Temp. °C | PVCU | PVCC | PE | PP-H | PVDF
SODIUM HYDROXIDE | SOL.AC (10%) | NaOH | 20 | 1 | 2 | 1 | 1 | 3
SODIUM HYDROXIDE | SOL.AC (10%) | NaOH | 40 | 1 | 2 | 1 | 1 | 3
SODIUM HYDROXIDE | SOL.AC (10%) | NaOH | 60 | 2 | 2 | 1 | 1 | 3
SODIUM HYDROXIDE | SOL.AC (10%) | NaOH | 80 |  | 2 | 3 | 1 | 3
SODIUM HYDROXIDE | SOL.AC (10%) | NaOH | 100 |  |  |  | 1
SODIUM HYDROXIDE | SOL.AC (10%) | NaOH | 120
SODIUM HYDROXIDE | SOL.AC (30%) | NaOH | 20 | 1 | 2 | 1 | 1 | 3
SODIUM HYDROXIDE | SOL.AC (30%) | NaOH | 40 | 1 | 2 | 1 | 1 | 3
SODIUM HYDROXIDE | SOL.AC (30%) | NaOH | 60 | 2 | 2 | 1 | 1 | 3
SODIUM HYDROXIDE | SOL.AC (30%) | NaOH | 80 |  | 2 | 3 | 2 | 3
SODIUM HYDROXIDE | SOL.AC (30%) | NaOH | 100
SODIUM HYDROXIDE | SOL.AC (30%) | NaOH | 120
SODIUM HYDROXIDE | SOL.AC (50%) | NaOH | 20 | 1 | 2 | 1 | 1 | 3
SODIUM HYDROXIDE | SOL.AC (50%) | NaOH | 40 | 1 | 2 | 1 | 1 | 3
SODIUM HYDROXIDE | SOL.AC (50%) | NaOH | 60 | 1 | 2 | 1 | 2 | 3
SODIUM HYDROXIDE | SOL.AC (50%) | NaOH | 80 |  | 2 | 3 | 2 | 3
SODIUM HYDROXIDE | SOL.AC (50%) | NaOH | 100 |  |  |  | 3
SODIUM HYDROXIDE | SOL.AC (50%) | NaOH | 120