## Лист1
Name | Conc. % | Formula | Temp. °C | PVCU | PVCC | PE | PP-H | PVDF
SULPHURIC ACID | SOL.AC (10%) | H2SO4 | 20 | 1 | 1 | 1 | 1 | 1
SULPHURIC ACID | SOL.AC (10%) | H2SO4 | 40 | 1 | 1 | 1 | 1 | 1
SULPHURIC ACID | SOL.AC (10%) | H2SO4 | 60 | 1 | 1 | 1 | 1 | 1
SULPHURIC ACID | SOL.AC (10%) | H2SO4 | 80 |  | 1 |  | 1 | 1
SULPHURIC ACID | SOL.AC (10%) | H2SO4 | 100 |  |  |  | 2 | 1
SULPHURIC ACID | SOL.AC (10%) | H2SO4 | 120 |  |  |  |  | 1
SULPHURIC ACID | SOL.AC (50%) | H2SO4 | 20 | 1 | 1 | 1 | 1 | 1
SULPHURIC ACID | SOL.AC (50%) | H2SO4 | 40 | 1 | 1 | 1 | 1 | 1
SULPHURIC ACID | SOL.AC (50%) | H2SO4 | 60 | 1 | 1 | 1 | 2 | 1
SULPHURIC ACID | SOL.AC (50%) | H2SO4 | 80 |  | 1 | 3 | 2 | 1
SULPHURIC ACID | SOL.AC (50%) | H2SO4 | 100 |  | 3 |  | 3 | 1
SULPHURIC ACID | SOL.AC (50%) | H2SO4 | 120 |  |  |  |  | 1
SULPHURIC ACID | SOL.AC (80%) | H2SO4 | 20 | 1 | 1 | 1 | 1 | 1
SULPHURIC ACID | SOL.AC (80%) | H2SO4 | 40 | 2 | 1 | 2 | 1 | 1
SULPHURIC ACID | SOL.AC (80%) | H2SO4 | 60 | 2 | 2 | 3 | 2 | 1
SULPHURIC ACID | SOL.AC (80%) | H2SO4 | 80 |  | 2 |  | 2 | 1
SULPHURIC ACID | SOL.AC (80%) | H2SO4 | 100 |  | 3 |  | 2 | 2
SULPHURIC ACID | SOL.AC (80%) | H2SO4 | 120 |  |  |  |  | 2
SULPHURIC ACID | SOL.AC (90%) | H2SO4 | 20 | 2 | 1 | 2 | 2 | 1
SULPHURIC ACID | SOL.AC (90%) | H2SO4 | 40 | 2 | 2 | 2 | 2 | 1
SULPHURIC ACID | SOL.AC (90%) | H2SO4 | 60 | 2 | 2 | 3 | 3 | 2
ULPHURIC ACID | SOL.AC (90%) | H2SO4 | 80 |  | 2 |  |  | 2
SULPHURIC ACID | SOL.AC (90%) | H2SO4 | 100 |  | 3 |  |  | 2
SULPHURIC ACID | SOL.AC (90%) | H2SO4 | 120 |  |  |  |  | 3
SULPHURIC ACID | SOL.AC (96%) | H2SO4 | 20 | 2 | 2 | 3 | 3 | 1
SULPHURIC ACID | SOL.AC (96%) | H2SO4 | 40 | 2 | 2 | 3 | 3 | 2
SULPHURIC ACID | SOL.AC (96%) | H2SO4 | 60 | 3 | 3 | 3 | 3
SULPHURIC ACID | SOL.AC (96%) | H2SO4 | 80
SULPHURIC ACID | SOL.AC (96%) | H2SO4 | 100
SULPHURIC ACID | SOL.AC (96%) | H2SO4 | 120
SULPHURIC ACID | SOL.AC (98%) | H2SO4 | 20 | 2 | 2 | 3 | 3 | 2
SULPHURIC ACID | SOL.AC (98%) | H2SO4 | 40 | 2 | 2 | 3 | 3 | 2
SULPHURIC ACID | SOL.AC (98%) | H2SO4 | 60 | 3 | 3 | 3 | 3
SULPHURIC ACID | SOL.AC (98%) | H2SO4 | 80
SULPHURIC ACID | SOL.AC (98%) | H2SO4 | 100
SULPHURIC ACID | SOL.AC (98%) | H2SO4 | 120
SULPHURIC ACID | TECN.P. (100%) | H2SO4 | 20 | 3 | 3 | 3 | 3 | 3
SULPHURIC ACID | TECN.P. (100%) | H2SO4 | 40 | 3 | 3 | 3 | 3 | 3
SULPHURIC ACID | TECN.P. (100%) | H2SO4 | 60 | 3 | 3 | 3 | 3 | 3
SULPHURIC ACID | TECN.P. (100%) | H2SO4 | 80 |  | 3 | 3 | 3 | 3
SULPHURIC ACID | TECN.P. (100%) | H2SO4 | 100 |  |  | 3 | 3 | 3