## Лист1
Name | Conc. % | Formula | Temp. °C | PVCU | PVCC | PE | PP-H | PVDF
HYDROCHLORIC ACID | GAS (100%) | HCl | 20 | 1 | 1 | 1 | 1 | 1
HYDROCHLORIC ACID | GAS (100%) | HCl | 40 | 1 | 1 | 1 | 1 | 1
HYDROCHLORIC ACID | GAS (100%) | HCl | 60 | 2 | 1 | 1 | 1 | 1
HYDROCHLORIC ACID | GAS (100%) | HCl | 80 |  | 1 |  |  | 1
HYDROCHLORIC ACID | GAS (100%) | HCl | 100 |  |  |  |  | 1
HYDROCHLORIC ACID | GAS (100%) | HCl | 120 |  |  |  |  | 1
HYDROCHLORIC ACID | SOL.AC (10%) | HCl | 20 | 1 | 1 | 1 | 1 | 1
HYDROCHLORIC ACID | SOL.AC (10%) | HCl | 40 | 1 | 1 | 1 | 1 | 1
HYDROCHLORIC ACID | SOL.AC (10%) | HCl | 60 | 2 | 1 | 1 | 2 | 1
HYDROCHLORIC ACID | SOL.AC (10%) | HCl | 80 |  | 1 | 3 | 2 | 1
HYDROCHLORIC ACID | SOL.AC (10%) | HCl | 100 |  | 2 |  | 3 | 1
HYDROCHLORIC ACID | SOL.AC (10%) | HCl | 120 |  |  |  |  | 2
HYDROCHLORIC ACID | SOL.AC (30%) | HCl | 20 | 1 | 1 | 1 | 1 | 1
HYDROCHLORIC ACID | SOL.AC (30%) | HCl | 40 | 1 | 1 | 1 | 1 | 1
HYDROCHLORIC ACID | SOL.AC (30%) | HCl | 60 | 2 | 2 | 1 | 2 | 1
HYDROCHLORIC ACID | SOL.AC (30%) | HCl | 80 |  | 2 | 3 | 2 | 1
HYDROCHLORIC ACID | SOL.AC (30%) | HCl | 100 |  |  |  | 3 | 1
HYDROCHLORIC ACID | SOL.AC (30%) | HCl | 120 |  |  |  |  | 2
HYDROCHLORIC ACID | SOL.AC (5%) | HCl | 20 | 1 | 1 | 1 | 1 | 1
HYDROCHLORIC ACID | SOL.AC (5%) | HCl | 40 | 1 | 1 | 1 | 1 | 1
HYDROCHLORIC ACID | SOL.AC (5%) | HCl | 60 | 2 | 1 | 1 | 1 | 1
HYDROCHLORIC ACID | SOL.AC (5%) | HCl | 80 |  | 1 | 3 | 2 | 1
HYDROCHLORIC ACID | SOL.AC (5%) | HCl | 100 |  | 2 |  | 3 | 1
HYDROCHLORIC ACID | SOL.AC (5%) | HCl | 120 |  |  |  |  | 2
HYDROCHLORIC ACID | SOL.AC (SAT%) | HCl | 20 | 1 | 1 | 1 | 2 | 1
HYDROCHLORIC ACID | SOL.AC (SAT%) | HCl | 40 | 2 | 1 | 1 | 1 | 1
HYDROCHLORIC ACID | SOL.AC (SAT%) | HCl | 60 | 2 | 1 | 2 | 2 | 1
HYDROCHLORIC ACID | SOL.AC (SAT%) | HCl | 80 |  | 2 |  | 3 | 1
HYDROCHLORIC ACID | SOL.AC (SAT%) | HCl | 100 |  |  |  |  | 1
HYDROCHLORIC ACID | SOL.AC (SAT%) | HCl | 120 |  |  |  |  | 2